## Cordelan 7300
Manufacturer technical data sheet, revision 4, issued 2025-11. Two volatile organic compound values are reported. The as-supplied value includes water; the second excludes water and exempt compounds.
Property | Value | Unit
Product | Cordelan 7300 topcoat
Density | 9.42 | lb/gal
Volatile organic compound content, as supplied | 2.9 | lb/gal
Volatile organic compound content, less water and exempt compounds | 3.8 | lb/gal
Water content by volume | 23.7 | percent
Xylene, less water and exempt compounds | 0.62 | lb/gal
Xylene, CAS | 1330-20-7
Solids by volume | 41.2 | percent

## Cordelan CS-40
Property | Value | Unit
Product | Cordelan CS-40 wash solvent
Density | 7.14 | lb/gal
Volatile organic compound content | 6.9 | lb/gal
Toluene | 1.1 | lb/gal
Toluene, CAS | 108-88-3
Water content | 0 | percent
Application | Manual wipe and spray gun flush
Capture | Not ducted to the oxidiser